## Fe-Si
x, B | y, мВ | x, А/м | y, Тл
0.64 | 100 | 581.8182 | 1
0.48 | 90 | 436.3636 | 0.9
0.36 | 80 | 327.2727 | 0.8
0.28 | 75 | 254.5455 | 0.75
0.24 | 70 | 218.1818 | 0.7
0.2 | 60 | 181.8182 | 0.6
0.16 | 55 | 145.4545 | 0.55
0.04 | 20 | 36.36364 | 0.2

## Perm
x, мB | y, мВ | x, А/м | y, Тл
65 | 90 | 34.57447 | 1.818182
40 | 75 | 21.2766 | 1.515152
30 | 50 | 15.95745 | 1.010101
28 | 28 | 14.89362 | 0.5656566
18 | 18 | 9.574468 | 0.3636364

## Ferrit
x, мB | y, мВ | x, А/м | y, Тл
48 | 48 | 43.2 | 0.16
30 | 40 | 27 | 0.1333333
18 | 32 | 16.2 | 0.1066667
12 | 24 | 10.8 | 0.08
6 | 12 | 5.4 | 0.04
5 | 10 | 4.5 | 0.03333333